## 偵測數據表單
modleID電芯號 | V2_0VAh_電容量(mAH) | Avg1 | Avg2 | Avg3 | 數據date日期 |  | 電容量>=1100 | 電容量<1100
MW2038B05066 | 1150.279 | 2.9783 | 3 | 3 | 2026-08-20 | have | 176 | 75
MW2038B05069 | 1175.4224 | 3 | 3.0006 | 3 | 2026-08-20 | have
MW2038B05070 | 1150.7318 | 3 | 3 | 3 | 2026-08-20 | have
MW2038B05128 | 1000.6735 | 3 | 3 | 3 | 2026-08-20 | none
MW2038B05134 | 1100.101 | 3 | 3 | 3 | 2026-08-20 | have
MW2038B05135 | 1100.5559 | 3 | 3 | 3 | 2026-08-20 | have
MW2038B05136 | 1100.5092 | 3 | 3 | 3 | 2026-08-20 | have
MW2038B05138 | 1125.7259 | 2.9778 | 3 | 3 | 2026-08-20 | have
MW2038B05139 | 1125.261 | 2.9778 | 3 | 3 | 2026-08-20 | have
MW2038B05140 | 1100.2504 | 2.9773 | 3 | 3 | 2026-08-20 | have
MW2038B07012 | 1075.5134 | 2.9767 | 3 | 3 | 2026-08-20 | none
MW2038B07014 | 1150.6329 | 3 | 3.0006 | 3 | 2026-08-20 | have
MW2038B07015 | 1125.409 | 3 | 3 | 3 | 2026-08-20 | have
MW2038B07016 | 1150.429 | 3 | 3.0006 | 3 | 2026-08-20 | have
MW2038B07139 | 1224.9099 | 2.9796 | 3.0006 | 3 | 2026-08-20 | have
MW2038B07141 | 1225.6023 | 2.9796 | 3 | 3 | 2026-08-20 | have
MW2038B07151 | 1175.484 | 2.9787 | 3.0006 | 3 | 2026-08-20 | have
MW2038B07152 | 1175.3154 | 2.9787 | 3 | 3 | 2026-08-20 | have
MW2038B07153 | 1175.4992 | 3 | 3 | 3 | 2026-08-20 | have
MW2038B07154 | 1250.545 | 3 | 3 | 3 | 2026-08-20 | have
MW2038B07156 | 1150.5347 | 3 | 3.0006 | 3 | 2026-08-20 | have
MW2038B07157 | 1175.5761 | 3 | 3 | 3 | 2026-08-20 | have
MW2038B09750 | 1325.1592 | 2.9811 | 3 | 3 | 2026-08-20 | have
MW2038B09754 | 1350.4989 | 3 | 3.0006 | 3 | 2026-08-20 | have
MW2038B09755 | 1350.4391 | 3 | 3 | 3 | 2026-08-20 | have
MW2038B09756 | 1374.602 | 2.9818 | 3 | 3 | 2026-08-20 | have
MW2038B09757 | 1350.0235 | 2.9815 | 3.0006 | 3 | 2026-08-20 | have
MW2038B09758 | 1300.5989 | 3 | 3.0006 | 3 | 2026-08-20 | have
MW2038B09760 | 1350.2338 | 2.9815 | 3.0006 | 3 | 2026-08-20 | have
MW2038B09773 | 1650.8672 | 2.9848 | 3 | 3 | 2026-08-20 | have
MW2038B11534 | 1150.6691 | 3 | 3 | 3 | 2026-08-20 | have
MW2038B11544 | 1224.8867 | 3 | 3 | 3 | 2026-08-20 | have
MW2039B18253 | 1250.0901 | 3 | 3 | 3 | 2026-08-20 | have
MW2039B18254 | 1224.0865 | 2.9796 | 3 | 3 | 2026-08-20 | have
MW2039B18255 | 1325.5671 | 2.9811 | 3.0006 | 3 | 2026-08-20 | have
MW2039B18256 | 1250.5523 | 3 | 3 | 3 | 2026-08-20 | have
MW2038B08759 | 1225.478 | 2.9796 | 3 | 3 | 2026-08-20 | have
MW2038B08763 | 1175.4384 | 2.9787 | 3 | 3 | 2026-08-20 | have
MW2038B08786 | 1200.249 | 3 | 3 | 3 | 2026-08-20 | have
MW2038B08788 | 1075.3123 | 3 | 3.0006 | 3 | 2026-08-20 | none
MW2038B08935 | 1125.1575 | 3 | 3 | 3 | 2026-08-20 | have
MW2038B08936 | 1200.201 | 2.9792 | 3 | 3 | 2026-08-20 | have
MW2038B08937 | 1075.558 | 3 | 3 | 3 | 2026-08-20 | none
MW2038B08938 | 1100.0106 | 3 | 3 | 3 | 2026-08-20 | have
MW2038B08939 | 1050.4036 | 3 | 3.0006 | 3 | 2026-08-20 | none
MW2038B08977 | 1200.8183 | 3 | 3 | 3 | 2026-08-20 | have
MW2038B08979 | 1175.5372 | 2.9787 | 3.0006 | 3 | 2026-08-20 | have
MW2038B09748 | 1200.1634 | 3 | 3 | 3 | 2026-08-20 | have
MW2038B09749 | 1275.6203 | 2.9804 | 3 | 3 | 2026-08-20 | have
MW2038B09751 | 1350.537 | 3 | 3.0006 | 3 | 2026-08-20 | have
MW2038B09752 | 1150.4546 | 3 | 3.0006 | 3 | 2026-08-20 | have
MW2038B09753 | 1125.4247 | 3 | 3 | 3 | 2026-08-20 | have
MW2038B09769 | 1175.3905 | 3 | 3 | 3 | 2026-08-20 | have
MW2038B09770 | 1225.3574 | 2.9796 | 3 | 3 | 2026-08-20 | have
MW2038B09771 | 1200.1748 | 2.9792 | 3.0006 | 3 | 2026-08-20 | have
MW2038B09803 | 1225.6542 | 3 | 3 | 3 | 2026-08-20 | have
MW2038B09806 | 1250.6936 | 3 | 3 | 3 | 2026-08-20 | have
MW2038B09807 | 1275.6269 | 2.9804 | 3.0006 | 3 | 2026-08-20 | have
MW2038B09808 | 1250.3115 | 2.98 | 3 | 3 | 2026-08-20 | have
MW2038B11342 | 1100.366 | 2.9773 | 3.0006 | 3 | 2026-08-20 | have
MW2038B11566 | 1025.2138 | 3 | 3 | 3 | 2026-08-20 | none
MW2038B11567 | 1050.271 | 2.9762 | 3.0006 | 3 | 2026-08-20 | none
MW2039B15155 | 1075.202 | 2.9767 | 3 | 3 | 2026-08-20 | none
MW2039B15157 | 1100.3126 | 3 | 3 | 3 | 2026-08-20 | have
MW2039B15169 | 1025.277 | 3 | 3 | 3 | 2026-08-20 | none
MW2039B15176 | 1075.347 | 3 | 3 | 3 | 2026-08-20 | none
MW2039B15180 | 1100.4627 | 2.9773 | 3 | 3 | 2026-08-20 | have
MW2044B28820 | 1250.3517 | 3 | 3 | 3 | 2026-08-20 | have
MW2045B62840 | 1425.094 | 2.9825 | 3.0007 | 3 | 2026-08-20 | have
MW2045B62862 | 1325.4629 | 3 | 3.0007 | 3 | 2026-08-20 | have
MW2045B67472 | 1375.4852 | 3 | 3 | 3 | 2026-08-20 | have
MW2045B71458 | 1375.2273 | 3 | 3.0006 | 3 | 2026-08-20 | have
MW2038B05061 | 1100.2101 | 3 | 3 | 3 | 2026-08-20 | have
MW2038B09762 | 1075.3558 | 3 | 3 | 3 | 2026-08-20 | none
MW2038B09765 | 1075.4578 | 2.9767 | 3.0006 | 3 | 2026-08-20 | none
MW2038B09766 | 1200.407 | 3 | 3.0006 | 3 | 2026-08-20 | have
MW2038B09767 | 1075.1499 | 3 | 3 | 3 | 2026-08-20 | none
MW2038B09768 | 1125.4435 | 2.9778 | 3.0006 | 3 | 2026-08-20 | have
MW2038B11331 | 1100.4101 | 3 | 3.0006 | 3 | 2026-08-20 | have
MW2038B11340 | 1075.4253 | 3 | 3.0006 | 3 | 2026-08-20 | none
MW2038B11341 | 1074.9309 | 3 | 3.0006 | 3 | 2026-08-20 | none
MW2038B11343 | 1100.1315 | 3 | 3 | 3 | 2026-08-20 | have
MW2038B11344 | 1100.1307 | 2.9773 | 3 | 3 | 2026-08-20 | have
MW2038B11346 | 1075.2295 | 3 | 3 | 3 | 2026-08-20 | none
MW2038B11347 | 1050.6076 | 2.9762 | 3.0006 | 3 | 2026-08-20 | none
MW2038B11352 | 1100.6811 | 2.9773 | 3 | 3 | 2026-08-20 | have
MW2038B11363 | 1100.2406 | 3 | 3 | 3 | 2026-08-20 | have
MW2038B11364 | 1125.6074 | 3 | 3 | 3 | 2026-08-20 | have
MW2038B11365 | 1075.5389 | 3 | 3.0006 | 3 | 2026-08-20 | none
MW2038B11367 | 1075.0341 | 3 | 3 | 3 | 2026-08-20 | none
MW2038B11445 | 1125.1372 | 3 | 3 | 3 | 2026-08-20 | have
MW2038B11448 | 1150.4582 | 3 | 3 | 3 | 2026-08-20 | have
MW2038B11510 | 1626.1977 | 2.9846 | 3 | 3 | 2026-08-20 | have
MW2039B15145 | 1050.633 | 3 | 3 | 3 | 2026-08-20 | none
MW2039B15150 | 1150.3614 | 3 | 3.0006 | 3 | 2026-08-20 | have
MW2039B15160 | 1075.27 | 3 | 3 | 3 | 2026-08-20 | none
MW2039B15170 | 1100.4877 | 3 | 3.0006 | 3 | 2026-08-20 | have
MW2044B15857 | 1175.46 | 3 | 3.0007 | 3 | 2026-08-20 | have
MW2044B15858 | 1225.4908 | 2.9796 | 3.0007 | 3 | 2026-08-20 | have
MW2044B15860 | 1125.271 | 3 | 3.0007 | 3 | 2026-08-20 | have
MW2044B16724 | 1075.3942 | 3 | 3.0006 | 3 | 2026-08-20 | none
MW2044B16726 | 1275.2575 | 3 | 3.0006 | 3 | 2026-08-20 | have
MW2044B16727 | 1075.3264 | 3 | 3.0006 | 3 | 2026-08-20 | none
MW2044B16728 | 1075.5268 | 2.9767 | 3 | 3 | 2026-08-20 | none
MW2044B16729 | 1150.6912 | 3 | 3 | 3 | 2026-08-20 | have
MW2044B16730 | 1125.5882 | 3 | 3 | 3 | 2026-08-20 | have
MW2044B16835 | 1125.3445 | 3 | 3 | 3 | 2026-08-20 | have
MW2044B16836 | 1100.452 | 2.9773 | 3 | 3 | 2026-08-20 | have
MW2038B06880 | 1125.5599 | 2.9778 | 3 | 3 | 2026-08-20 | have
MW2038B06890 | 2100.8694 | 3 | 3.0006 | 3 | 2026-08-20 | have
MW2038B06891 | 1800.4487 | 3 | 3.0006 | 3 | 2026-08-20 | have
MW2038B06892 | 1550.52 | 2.9839 | 3 | 3 | 2026-08-20 | have
MW2038B06894 | 2725.3609 | 3 | 3.0006 | 3 | 2026-08-20 | have
MW2038B06895 | 2475.7764 | 3 | 3 | 3 | 2026-08-20 | have
MW2038B06898 | 2175.749 | 3 | 3 | 3 | 2026-08-20 | have
MW2038B06899 | 3101.263 | 3 | 3.0006 | 3 | 2026-08-20 | have
MW2038B06900 | 3001.0998 | 3 | 3 | 3 | 2026-08-20 | have
MW2038B06908 | 2450.355 | 3 | 3.0006 | 3 | 2026-08-20 | have
MW2038B06909 | 2300.2048 | 2.9891 | 3.0006 | 3 | 2026-08-20 | have
MW2038B06910 | 2100.5828 | 2.9881 | 3 | 3 | 2026-08-20 | have
MW2038B06911 | 1851.0532 | 2.9865 | 3 | 3 | 2026-08-20 | have
MW2038B07004 | 2676.7192 | 3 | 3 | 3 | 2026-08-20 | have
MW2038B08809 | 1150.3073 | 2.9783 | 3.0006 | 3 | 2026-08-20 | have
MW2038B11390 | 975.441 | 3 | 3.0006 | 3 | 2026-08-20 | none
MW2038B11394 | 1025.3615 | 2.9756 | 3.0006 | 3 | 2026-08-20 | none
MW2038B11397 | 1100.4944 | 2.9773 | 3.0006 | 3 | 2026-08-20 | have
MW2038B11398 | 1050.5549 | 3 | 3.0006 | 3 | 2026-08-20 | none
MW2038B11486 | 1100.3923 | 2.9773 | 3 | 3 | 2026-08-20 | have
MW2038B11487 | 1150.2323 | 2.9783 | 3.0006 | 3 | 2026-08-20 | have
MW2038B11488 | 1125.4835 | 3 | 3.0006 | 3 | 2026-08-20 | have
MW2038B11490 | 1050.7439 | 3 | 3.0006 | 3 | 2026-08-20 | none
MW2038B11491 | 1050.4162 | 3 | 3 | 3 | 2026-08-20 | none
MW2038B11509 | 1250.3908 | 3 | 3.0006 | 3 | 2026-08-20 | have
MW2038B11515 | 1125.5392 | 3 | 3 | 3 | 2026-08-20 | have
MW2039B18181 | 1675.7585 | 3 | 3.0006 | 3 | 2026-08-20 | have
MW2039B18182 | 1575.838 | 3 | 3 | 3 | 2026-08-20 | have
MW2039B18183 | 1375.8461 | 2.9818 | 3 | 3 | 2026-08-20 | have
MW2039B18184 | 1175.6213 | 3 | 3 | 3 | 2026-08-20 | have
MW2039B18187 | 1950.9047 | 3 | 3 | 3 | 2026-08-20 | have
MW2039B18191 | 1550.6736 | 3 | 3 | 3 | 2026-08-20 | have
MW2039B18192 | 1950.426 | 2.9872 | 3.0006 | 3 | 2026-08-20 | have
MW2039B18193 | 1850.707 | 3 | 3 | 3 | 2026-08-20 | have
MW2039B18194 | 1900.615 | 3 | 3 | 3 | 2026-08-20 | have
MW2039B18195 | 1825.155 | 3 | 3 | 3 | 2026-08-20 | have
MW2038B03707 | 1025.3905 | 3 | 3 | 3 | 2026-08-20 | none
MW2038B03708 | 1050.4012 | 3 | 3 | 3 | 2026-08-20 | none
MW2038B03724 | 1050.4069 | 2.9762 | 3 | 3 | 2026-08-20 | none
MW2038B03729 | 1050.4339 | 2.9762 | 3 | 3 | 2026-08-20 | none
MW2038B03738 | 1050.7659 | 3 | 3 | 3 | 2026-08-20 | none
MW2038B03740 | 1025.3897 | 3 | 3 | 3 | 2026-08-20 | none
MW2038B05062 | 1250.2787 | 3 | 3.0006 | 3 | 2026-08-20 | have
MW2038B08963 | 1000.3403 | 2.975 | 3 | 3 | 2026-08-20 | none
MW2038B08964 | 1025.6209 | 2.9756 | 3 | 3 | 2026-08-20 | none
MW2038B08965 | 1000.1074 | 3 | 3 | 3 | 2026-08-20 | none
MW2038B08966 | 1000.2986 | 3 | 3.0007 | 3 | 2026-08-20 | none
MW2038B11498 | 1700.907 | 3 | 3 | 3 | 2026-08-20 | have
MW2038B11499 | 1450.8299 | 3 | 3.0006 | 3 | 2026-08-20 | have
MW2038B11504 | 1325.7513 | 2.9811 | 3 | 3 | 2026-08-20 | have
MW2038B11508 | 1800.7375 | 2.9861 | 3.0007 | 3 | 2026-08-20 | have
MW2038B11542 | 1300.6773 | 2.9808 | 3.0006 | 3 | 2026-08-20 | have
MW2038B11543 | 1350.4064 | 3 | 3.0006 | 3 | 2026-08-20 | have
MW2038B11545 | 1275.3558 | 2.9804 | 3 | 3 | 2026-08-20 | have
MW2038B11562 | 1275.3047 | 3 | 3 | 3 | 2026-08-20 | have
MW2038B11563 | 1275.6227 | 3 | 3 | 3 | 2026-08-20 | have
MW2038B11564 | 1300.0678 | 2.9808 | 3.0006 | 3 | 2026-08-20 | have
MW2038B11568 | 1500.5469 | 2.9833 | 3 | 3 | 2026-08-20 | have
MW2038B11571 | 1250.3139 | 3 | 3.0006 | 3 | 2026-08-20 | have
MW2038B11572 | 1325.0377 | 2.9811 | 3 | 3 | 2026-08-20 | have
MW2038B11573 | 1225.3988 | 2.9796 | 3.0006 | 3 | 2026-08-20 | have
MW2039B15363 | 1050.21 | 2.9762 | 3 | 3 | 2026-08-20 | none
MW2044B28881 | 1075.722 | 2.9767 | 3.0007 | 3 | 2026-08-20 | none
MW2045B12643 | 1400.4654 | 2.9821 | 3.0007 | 3 | 2026-08-20 | have
MW2045B13552 | 1425.1711 | 2.9825 | 3 | 3 | 2026-08-20 | have
MW2045B22657 | 1775.7745 | 3 | 3.0007 | 3 | 2026-08-20 | have
MW2045B22675 | 1725.4926 | 2.9855 | 3 | 3 | 2026-08-20 | have
MW2045B22676 | 1475.4763 | 3 | 3 | 3 | 2026-08-20 | have
MW2045B29655 | 1875.409 | 2.9867 | 3 | 3 | 2026-08-20 | have
MW2045B29656 | 1650.512 | 2.9848 | 3 | 3 | 2026-08-20 | have
MW2045B29673 | 1550.5321 | 3 | 3 | 3 | 2026-08-20 | have
MW2045B70720 | 1250.3843 | 3 | 3 | 3 | 2026-08-20 | have
MW2038B06879 | 975.1435 | 2.9744 | 3 | 3 | 2026-08-20 | none
MW2038B06885 | 950.2929 | 3 | 3 | 3 | 2026-08-20 | none
MW2038B06886 | 1125.5056 | 2.9778 | 3.0006 | 3 | 2026-08-20 | have
MW2038B06887 | 1175.2803 | 3 | 3.0006 | 3 | 2026-08-20 | have
MW2038B06888 | 1149.4989 | 3 | 3 | 3 | 2026-08-20 | have
MW2038B06893 | 1200.305 | 2.9792 | 3 | 3 | 2026-08-20 | have
MW2038B06901 | 1000.4153 | 3 | 3 | 3 | 2026-08-20 | none
MW2038B06902 | 1025.0132 | 3 | 3 | 3 | 2026-08-20 | none
MW2038B06903 | 975.45475 | 3 | 3 | 3 | 2026-08-20 | none
MW2038B06907 | 975.24214 | 3 | 3.0006 | 3 | 2026-08-20 | none
MW2038B06912 | 1025.4148 | 3 | 3 | 3 | 2026-08-20 | none
MW2038B06999 | 2392.2002 | 3 | 3.0006 | 3 | 2026-08-20 | have
MW2038B07000 | 2625.58 | 2.9905 | 3.0006 | 3 | 2026-08-20 | have
MW2038B07001 | 2725.128 | 3 | 3.0006 | 3 | 2026-08-20 | have
MW2038B07005 | 2624.365 | 2.9905 | 3 | 3 | 2026-08-20 | have
MW2038B07006 | 2547.358 | 3 | 3.0006 | 3 | 2026-08-20 | have
MW2038B07007 | 2376.1892 | 2.9895 | 3 | 3 | 2026-08-20 | have
MW2038B07008 | 2149.4305 | 3 | 3 | 3 | 2026-08-20 | have
MW2038B07010 | 1550.5782 | 2.9839 | 3.0006 | 3 | 2026-08-20 | have
MW2038B07011 | 1826.0727 | 2.9863 | 3 | 3 | 2026-08-20 | have
MW2038B07149 | 1424.1064 | 3 | 3.0006 | 3 | 2026-08-20 | have
MW2038B07155 | 1324.2377 | 2.9811 | 3 | 3 | 2026-08-20 | have
MW2038B08765 | 3525.2872 | 3 | 3 | 3 | 2026-08-20 | have
MW2038B08766 | 3225.232 | 2.9922 | 3 | 3 | 2026-08-20 | have
MW2038B08767 | 3402.4627 | 3 | 3 | 3 | 2026-08-20 | have
MW2038B08768 | 3274.9 | 2.9924 | 3.0006 | 3 | 2026-08-20 | have
MW2038B08769 | 2675.3993 | 2.9907 | 3.0006 | 3 | 2026-08-20 | have
MW2038B08770 | 2625.375 | 2.9905 | 3.0006 | 3 | 2026-08-20 | have
MW2038B08771 | 2418.0143 | 2.9897 | 3 | 3 | 2026-08-20 | have
MW2038B08774 | 1850.0837 | 3 | 3 | 3 | 2026-08-20 | have
MW2038B08775 | 2075.1755 | 3 | 3 | 3 | 2026-08-20 | have
MW2038B08956 | 1524.7884 | 3 | 3.0006 | 3 | 2026-08-20 | have
MW2039B18196 | 1324.6468 | 2.9811 | 3.0006 | 3 | 2026-08-20 | have
MW2039B18232 | 1475.7094 | 2.9831 | 3.0006 | 3 | 2026-08-20 | have
MW2045B52692 | 1149.8262 | 3 | 3 | 3 | 2026-08-20 | have
MW2038B03389 | 1025.422 | 3 | 3.0007 | 3 | 2026-08-20 | none
MW2038B03706 | 1125.2229 | 3 | 3.0007 | 3 | 2026-08-20 | have
MW2038B03715 | 1025.4371 | 3 | 3.0007 | 3 | 2026-08-20 | none
MW2038B03716 | 1000.5747 | 3 | 3 | 3 | 2026-08-20 | none
MW2038B05057 | 1050.1435 | 3 | 3 | 3 | 2026-08-20 | none
MW2038B05060 | 1075.3932 | 3 | 3 | 3 | 2026-08-20 | none
MW2038B05071 | 1075.5713 | 3 | 3 | 3 | 2026-08-20 | none
MW2038B05133 | 975.48985 | 3 | 3.0007 | 3 | 2026-08-20 | none
MW2038B08773 | 1025.5572 | 3 | 3.0007 | 3 | 2026-08-20 | none
MW2038B08944 | 1025.588 | 3 | 3 | 3 | 2026-08-20 | none
MW2038B08945 | 1025.4494 | 3 | 3.0007 | 3 | 2026-08-20 | none
MW2038B08946 | 1050.4179 | 3 | 3 | 3 | 2026-08-20 | none
MW2038B08947 | 1025.227 | 3 | 3.0007 | 3 | 2026-08-20 | none
MW2038B08948 | 1050.475 | 3 | 3.0007 | 3 | 2026-08-20 | none
MW2038B08949 | 1050.5276 | 3 | 3 | 3 | 2026-08-20 | none
MW2038B08951 | 1025.2663 | 3 | 3 | 3 | 2026-08-20 | none
MW2038B08952 | 1025.5878 | 3 | 3.0007 | 3 | 2026-08-20 | none
MW2038B08953 | 1050.412 | 2.9762 | 3 | 3 | 2026-08-20 | none
MW2038B08954 | 1000.164 | 2.975 | 3.0007 | 3 | 2026-08-20 | none
MW2038B08955 | 1075.5428 | 2.9767 | 3 | 3 | 2026-08-20 | none
MW2038B08958 | 975.2563 | 3 | 3 | 3 | 2026-08-20 | none
MW2038B08961 | 1000.486 | 2.975 | 3 | 3 | 2026-08-20 | none
MW2038B08962 | 1000.316 | 3 | 3.0007 | 3 | 2026-08-20 | none
MW2038B08967 | 1025.495 | 3 | 3.0007 | 3 | 2026-08-20 | none
MW2038B09761 | 1150.645 | 3 | 3 | 3 | 2026-08-20 | have
MW2038B09776 | 1375.197 | 3 | 3 | 3 | 2026-08-20 | have
MW2038B09809 | 1100.3615 | 3 | 3 | 3 | 2026-08-20 | have
MW2038B11351 | 1100.3973 | 2.9773 | 3 | 3 | 2026-08-20 | have
MW2038B11507 | 1100.4236 | 2.9773 | 3 | 3 | 2026-08-20 | have
MW2044B15994 | 1025.9085 | 3 | 3.0007 | 3 | 2026-08-20 | none
MW2044B15996 | 1050.4078 | 3 | 3 | 3 | 2026-08-20 | none
MW2044B15998 | 1050.714 | 3 | 3 | 3 | 2026-08-20 | none
MW2044B16707 | 1200.1792 | 2.9792 | 3 | 3 | 2026-08-20 | have
MW2044B16721 | 1050.2622 | 3 | 3.0007 | 3 | 2026-08-20 | none
MW2044B16723 | 1125.3222 | 2.9778 | 3 | 3 | 2026-08-20 | have
MW2044B16725 | 1100.245 | 2.9773 | 3.0007 | 3 | 2026-08-20 | have