## 偵測數據表單
modleID電芯號 | V2_0VAh_電容量(mAH) | Avg1 | Avg2 | Avg3 | 數據date日期 |  | 電容量>=1000 | 電容量<1000
MW200XA00218 | 933.1 | 2.9911 | 3.0003 | 3 | 2026-08-14 | none | 205 | 83
MW2045B68534 | 916.6 | 2.9909 | 3.0002 | 3 | 2026-08-14 | none
MW2045B68545 | 908.1 | 2.9908 | 3.0002 | 3 | 2026-08-14 | none
MW2045B68546 | 924.8 | 2.991 | 3.0002 | 3 | 2026-08-14 | none
MW2045B68547 | 899.6 | 2.9907 | 3.0002 | 3 | 2026-08-14 | none
MW2045B68549 | 933.1 | 2.9911 | 3.0002 | 3 | 2026-08-14 | none
MW2045B68550 | 916.6 | 2.9909 | 3.0002 | 3 | 2026-08-14 | none
MW2045B68551 | 966.4 | 2.9914 | 3.0002 | 3 | 2026-08-14 | none
MW2045B68552 | 983.1 | 2.9915 | 3.0002 | 3 | 2026-08-14 | none
MW2045B68553 | 1016.3 | 2.9918 | 3.0002 | 3 | 2026-08-14 | have
MW2045B68554 | 982.9 | 2.9915 | 3.0002 | 3 | 2026-08-14 | none
MW2045B68558 | 891.5 | 2.9907 | 3.0002 | 3 | 2026-08-14 | none
MW2045B68564 | 1074.6 | 2.9922 | 3.0002 | 3 | 2026-08-14 | have
MW2045B68654 | 941.4 | 3 | 3.0002 | 3 | 2026-08-14 | none
MW2045B68655 | 891.5 | 2.9907 | 3.0002 | 3 | 2026-08-14 | none
MW2045B68656 | 916.3 | 2.9909 | 3.0002 | 3 | 2026-08-14 | none
MW2045B68657 | 891.4 | 2.9907 | 3.0002 | 3 | 2026-08-14 | none
MW2045B68658 | 816.5 | 2.9898 | 3.0002 | 3 | 2026-08-14 | none
MW2045B68659 | 974.9 | 2.9915 | 3.0002 | 3 | 2026-08-14 | none
MW2045B68660 | 958.1 | 2.9913 | 3.0002 | 3 | 2026-08-14 | none
MW2045B68661 | 999.9 | 2.9917 | 3.0002 | 3 | 2026-08-14 | none
MW2045B68662 | 916.4 | 2.9909 | 3.0002 | 3 | 2026-08-14 | none
MW2045B68664 | 883 | 2.9906 | 3.0002 | 3 | 2026-08-14 | none
MW2045B68665 | 916.4 | 2.9909 | 3.0002 | 3 | 2026-08-14 | none
MW2045B68707 | 958.1 | 2.9913 | 3.0002 | 3 | 2026-08-14 | none
MW2045B68727 | 908.1 | 2.9908 | 3.0002 | 3 | 2026-08-14 | none
MW2045B68731 | 1016.6 | 2.9918 | 3.0002 | 3 | 2026-08-14 | have
MW2045B68734 | 1008.1 | 2.9917 | 3.0002 | 3 | 2026-08-14 | have
MW2045B68735 | 1083.3 | 2.9923 | 3.0002 | 3 | 2026-08-14 | have
MW2045B68737 | 1041.5 | 2.992 | 3.0002 | 3 | 2026-08-14 | have
MW2045B68738 | 1083.2 | 2.9923 | 3.0002 | 3 | 2026-08-14 | have
MW2045B68739 | 1124.8 | 2.9926 | 3.0002 | 3 | 2026-08-14 | have
MW2045B68740 | 1149.7 | 2.9928 | 3.0002 | 3 | 2026-08-14 | have
MW2045B68741 | 1308 | 2.9936 | 3.0002 | 3 | 2026-08-14 | have
MW2045B68743 | 1399.8 | 2.994 | 3.0002 | 3 | 2026-08-14 | have
MW2045B68744 | 1241.4 | 2.9933 | 3.0002 | 3 | 2026-08-14 | have
MW2045B68977 | 999.9 | 2.9917 | 3.0002 | 3 | 2026-08-14 | none
MW2045B68414 | 1374.8 | 2.9939 | 3.0002 | 3 | 2026-08-14 | have
MW2045B68437 | 983.3 | 2.9915 | 3.0002 | 3 | 2026-08-14 | none
MW2045B68448 | 1191.3 | 2.993 | 3.0002 | 3 | 2026-08-14 | have
MW2045B68463 | 1191.4 | 2.993 | 3.0002 | 3 | 2026-08-14 | have
MW2045B68480 | 1291.4 | 2.9935 | 3.0002 | 3 | 2026-08-14 | have
MW2045B68481 | 1366.2 | 2.9939 | 3.0002 | 3 | 2026-08-14 | have
MW2045B68482 | 1216.4 | 2.9932 | 3.0002 | 3 | 2026-08-14 | have
MW2045B68483 | 1249.9 | 2.9933 | 3.0002 | 3 | 2026-08-14 | have
MW2045B68484 | 1183.1 | 2.993 | 3.0002 | 3 | 2026-08-14 | have
MW2045B68485 | 1383 | 2.994 | 3.0002 | 3 | 2026-08-14 | have
MW2045B68486 | 1116.3 | 2.9925 | 3.0002 | 3 | 2026-08-14 | have
MW2045B68487 | 1133.1 | 3 | 3.0002 | 3 | 2026-08-14 | have
MW2045B68488 | 1107.9 | 2.9925 | 3.0002 | 3 | 2026-08-14 | have
MW2045B68489 | 1041.5 | 2.992 | 3.0002 | 3 | 2026-08-14 | have
MW2045B68491 | 1107.8 | 2.9925 | 3.0002 | 3 | 2026-08-14 | have
MW2045B68492 | 974.6 | 2.9915 | 3.0002 | 3 | 2026-08-14 | none
MW2045B68493 | 1008 | 2.9917 | 3.0002 | 3 | 2026-08-14 | have
MW2045B68517 | 1449.8 | 2.9943 | 3.0002 | 3 | 2026-08-14 | have
MW2045B68532 | 1449.6 | 2.9943 | 3.0002 | 3 | 2026-08-14 | have
MW2045B68533 | 1416.2 | 2.9941 | 3.0002 | 3 | 2026-08-14 | have
MW2045B68555 | 1241.4 | 2.9933 | 3.0002 | 3 | 2026-08-14 | have
MW2045B68556 | 1183.2 | 2.993 | 3.0002 | 3 | 2026-08-14 | have
MW2045B68563 | 1174.7 | 2.9929 | 3.0002 | 3 | 2026-08-14 | have
MW2045B68573 | 1208 | 2.9931 | 3.0002 | 3 | 2026-08-14 | have
MW2045B68574 | 1224.6 | 2.9932 | 3.0002 | 3 | 2026-08-14 | have
MW2045B68577 | 1149.5 | 2.9928 | 3.0002 | 3 | 2026-08-14 | have
MW2045B68579 | 1099.9 | 2.9924 | 3.0002 | 3 | 2026-08-14 | have
MW2045B68581 | 1099.4 | 2.9924 | 3.0002 | 3 | 2026-08-14 | have
MW2045B68723 | 1191.2 | 2.993 | 3.0002 | 3 | 2026-08-14 | have
MW2045B68724 | 1199.9 | 2.9931 | 3.0002 | 3 | 2026-08-14 | have
MW2045B68725 | 1274.8 | 2.9935 | 3.0002 | 3 | 2026-08-14 | have
MW2045B68726 | 1208.1 | 2.9931 | 3.0002 | 3 | 2026-08-14 | have
MW2045B68728 | 1166.3 | 2.9929 | 3.0002 | 3 | 2026-08-14 | have
MW2045B68729 | 1199.8 | 3 | 3.0002 | 3 | 2026-08-14 | have
MW2045B68730 | 1166.3 | 2.9929 | 3.0002 | 3 | 2026-08-14 | have
MW2045B68736 | 1158 | 2.9928 | 3.0002 | 3 | 2026-08-14 | have
MW2044B02329 | 1141.7 | 2.9927 | 3.0002 | 3 | 2026-08-14 | have
MW2044B02331 | 1141.6 | 2.9927 | 3.0002 | 3 | 2026-08-14 | have
MW2044B02332 | 1133.3 | 2.9926 | 3.0002 | 3 | 2026-08-14 | have
MW2044B28177 | 1766.7 | 2.9953 | 3.0002 | 3 | 2026-08-14 | have
MW2044B28185 | 1708.1 | 2.9951 | 3.0002 | 3 | 2026-08-14 | have
MW2044B28187 | 1608.3 | 2.9948 | 3.0002 | 3 | 2026-08-14 | have
MW2044B28188 | 1616.6 | 3 | 3.0002 | 3 | 2026-08-14 | have
MW2044B28306 | 1191.6 | 2.993 | 3.0002 | 3 | 2026-08-14 | have
MW2044B28307 | 1091.7 | 2.9924 | 3.0002 | 3 | 2026-08-14 | have
MW2044B28332 | 1283.1 | 2.9935 | 3.0002 | 3 | 2026-08-14 | have
MW2044B28333 | 1258.2 | 2.9934 | 3.0002 | 3 | 2026-08-14 | have
MW2044B28334 | 1299.9 | 2.9936 | 3.0002 | 3 | 2026-08-14 | have
MW2044B28335 | 1424.9 | 2.9942 | 3.0002 | 3 | 2026-08-14 | have
MW2044B30175 | 1049.9 | 2.9921 | 3.0002 | 3 | 2026-08-14 | have
MW2045B68378 | 1008.2 | 2.9917 | 3.0002 | 3 | 2026-08-14 | have
MW2045B68461 | 1166.4 | 2.9929 | 3.0002 | 3 | 2026-08-14 | have
MW2045B68462 | 1058.2 | 2.9921 | 3.0002 | 3 | 2026-08-14 | have
MW2045B68464 | 1266.2 | 2.9934 | 3.0002 | 3 | 2026-08-14 | have
MW2045B68465 | 1374.5 | 2.9939 | 3.0002 | 3 | 2026-08-14 | have
MW2045B68466 | 1424.8 | 2.9942 | 3.0002 | 3 | 2026-08-14 | have
MW2045B68467 | 1433.2 | 2.9942 | 3.0002 | 3 | 2026-08-14 | have
MW2045B68468 | 1416.6 | 2.9941 | 3.0002 | 3 | 2026-08-14 | have
MW2045B68469 | 1424.7 | 2.9942 | 3.0002 | 3 | 2026-08-14 | have
MW2045B68470 | 1399.7 | 2.994 | 3.0002 | 3 | 2026-08-14 | have
MW2045B68473 | 1449.8 | 2.9943 | 3.0002 | 3 | 2026-08-14 | have
MW2045B68494 | 1016.5 | 2.9918 | 3.0002 | 3 | 2026-08-14 | have
MW2045B68506 | 966.4 | 2.9914 | 3.0002 | 3 | 2026-08-14 | none
MW2045B68530 | 1274.9 | 2.9935 | 3.0002 | 3 | 2026-08-14 | have
MW2045B68531 | 1424.8 | 2.9942 | 3.0002 | 3 | 2026-08-14 | have
MW2045B68645 | 999.9 | 2.9917 | 3.0002 | 3 | 2026-08-14 | none
MW2045B68646 | 1108.3 | 2.9925 | 3.0002 | 3 | 2026-08-14 | have
MW2045B68647 | 1199.9 | 2.9931 | 3.0002 | 3 | 2026-08-14 | have
MW2045B68648 | 1283.4 | 2.9935 | 3.0002 | 3 | 2026-08-14 | have
MW2045B68649 | 1158.2 | 2.9928 | 3.0002 | 3 | 2026-08-14 | have
MW2045B68651 | 1391.5 | 2.994 | 3.0002 | 3 | 2026-08-14 | have
MW2045B68733 | 1033.2 | 2.9919 | 3.0002 | 3 | 2026-08-14 | have
MW2044B28178 | 2000.2 | 2.9958 | 3.0002 | 3 | 2026-08-14 | have
MW2044B28184 | 1624.6 | 2.9949 | 3.0002 | 3 | 2026-08-14 | have
MW2044B28192 | 1783.2 | 2.9953 | 3.0002 | 3 | 2026-08-14 | have
MW2044B28299 | 1383.2 | 2.994 | 3.0002 | 3 | 2026-08-14 | have
MW2044B28300 | 1391.6 | 2.994 | 3.0002 | 3 | 2026-08-14 | have
MW2044B28301 | 1491.7 | 2.9944 | 3.0002 | 3 | 2026-08-14 | have
MW2044B28302 | 1483.2 | 2.9944 | 3.0002 | 3 | 2026-08-14 | have
MW2044B28303 | 1349.7 | 2.9938 | 3.0002 | 3 | 2026-08-14 | have
MW2044B28304 | 1333.1 | 2.9938 | 3.0002 | 3 | 2026-08-14 | have
MW2044B28305 | 1224.8 | 2.9932 | 3.0002 | 3 | 2026-08-14 | have
MW2044B28330 | 1649.8 | 2.9949 | 3.0002 | 3 | 2026-08-14 | have
MW2044B28482 | 1833.2 | 2.9955 | 3.0002 | 3 | 2026-08-14 | have
MW2044B28483 | 1558.3 | 2.9947 | 3.0002 | 3 | 2026-08-14 | have
MW2044B28484 | 2191.7 | 2.9962 | 3.0002 | 3 | 2026-08-14 | have
MW2044B28485 | 2024.6 | 2.9959 | 3.0002 | 3 | 2026-08-14 | have
MW2044B28486 | 2474.7 | 2.9966 | 3.0002 | 3 | 2026-08-14 | have
MW2044B28487 | 2383 | 2.9965 | 3.0002 | 3 | 2026-08-14 | have
MW2044B28490 | 3216 | 2.9974 | 3.0002 | 3 | 2026-08-14 | have
MW2044B28497 | 2883.3 | 2.9971 | 3.0002 | 3 | 2026-08-14 | have
MW2044B28498 | 3249.4 | 2.9974 | 3.0002 | 3 | 2026-08-14 | have
MW2044B28501 | 2974.4 | 2.9972 | 3.0002 | 3 | 2026-08-14 | have
MW2044B28900 | 2816.3 | 2.997 | 3.0002 | 3 | 2026-08-14 | have
MW2044B28923 | 2375.1 | 2.9965 | 3.0002 | 3 | 2026-08-14 | have
MW2044B28924 | 2275 | 2.9963 | 3.0002 | 3 | 2026-08-14 | have
MW2044B28925 | 2175.2 | 2.9962 | 3.0002 | 3 | 2026-08-14 | have
MW2044B28926 | 1558 | 2.9947 | 3.0002 | 3 | 2026-08-14 | have
MW2044B28927 | 1383.5 | 2.994 | 3.0002 | 3 | 2026-08-14 | have
MW2044B28928 | 3466.2 | 2.9976 | 3.0002 | 3 | 2026-08-14 | have
MW2044B28930 | 1358 | 2.9939 | 3.0002 | 3 | 2026-08-14 | have
MW2044B28931 | 1757.5 | 2.9953 | 3.0002 | 3 | 2026-08-14 | have
MW2044B28933 | 2008.2 | 2.9959 | 3.0002 | 3 | 2026-08-14 | have
MW2044B28946 | 2516.2 | 2.9967 | 3.0002 | 3 | 2026-08-14 | have
MW2044B29186 | 1433.3 | 2.9942 | 3.0002 | 3 | 2026-08-14 | have
MW2044B29188 | 2391.4 | 2.9965 | 3.0002 | 3 | 2026-08-14 | have
MW2044B29189 | 2449.9 | 2.9966 | 3.0002 | 3 | 2026-08-14 | have
MW2045B68505 | 1491.7 | 2.9944 | 3.0002 | 3 | 2026-08-14 | have
MW2044B15881 | 1041.4 | 2.992 | 3.0002 | 3 | 2026-08-14 | have
MW2044B16164 | 1024.7 | 2.9919 | 3.0002 | 3 | 2026-08-14 | have
MW2044B26597 | 1133 | 2.9926 | 3.0002 | 3 | 2026-08-14 | have
MW2044B28336 | 1099.7 | 2.9924 | 3.0002 | 3 | 2026-08-14 | have
MW2044B30164 | 1008.1 | 2.9917 | 3.0002 | 3 | 2026-08-14 | have
MW2044B30165 | 1083 | 2.9923 | 3.0002 | 3 | 2026-08-14 | have
MW2044B30166 | 1299.6 | 2.9936 | 3.0002 | 3 | 2026-08-14 | have
MW2044B30167 | 1149.7 | 2.9928 | 3.0002 | 3 | 2026-08-14 | have
MW2044B30168 | 1458.1 | 2.9943 | 3.0002 | 3 | 2026-08-14 | have
MW2044B30169 | 1449.5 | 2.9943 | 3.0002 | 3 | 2026-08-14 | have
MW2044B30170 | 1524.6 | 2.9945 | 3.0002 | 3 | 2026-08-14 | have
MW2044B30172 | 1682.9 | 2.995 | 3.0002 | 3 | 2026-08-14 | have
MW2044B30173 | 1683 | 2.995 | 3.0002 | 3 | 2026-08-14 | have
MW2044B30174 | 1858 | 2.9955 | 3.0002 | 3 | 2026-08-14 | have
MW2045B55832 | 1391.4 | 2.994 | 3.0002 | 3 | 2026-08-14 | have
MW2045B55833 | 1458 | 2.9943 | 3.0002 | 3 | 2026-08-14 | have
MW2045B55855 | 1366.5 | 2.9939 | 3.0002 | 3 | 2026-08-14 | have
MW2045B56203 | 1408.1 | 2.9941 | 3.0002 | 3 | 2026-08-14 | have
MW2045B56565 | 1266.4 | 2.9934 | 3.0002 | 3 | 2026-08-14 | have
MW2045B66119 | 2840.5 | 2.9971 | 3.0003 | 3 | 2026-08-14 | have
MW2045B66347 | 1216.2 | 2.9932 | 3.0002 | 3 | 2026-08-14 | have
MW2045B66740 | 1066.3 | 2.9922 | 3.0002 | 3 | 2026-08-14 | have
MW2045B67143 | 899.6 | 2.9907 | 3.0002 | 3 | 2026-08-14 | none
MW2045B67144 | 891.5 | 2.9907 | 3.0002 | 3 | 2026-08-14 | none
MW2045B67145 | 957.9 | 2.9913 | 3.0002 | 3 | 2026-08-14 | none
MW2045B67146 | 941 | 2.9912 | 3.0002 | 3 | 2026-08-14 | none
MW2045B67149 | 908.1 | 2.9908 | 3.0002 | 3 | 2026-08-14 | none
MW2045B67150 | 899.8 | 2.9907 | 3.0002 | 3 | 2026-08-14 | none
MW2045B67151 | 957.9 | 2.9913 | 3.0002 | 3 | 2026-08-14 | none
MW2045B67152 | 1041.3 | 2.992 | 3.0002 | 3 | 2026-08-14 | have
MW2045B67187 | 1041.5 | 2.992 | 3.0002 | 3 | 2026-08-14 | have
MW2045B67188 | 1016.6 | 2.9918 | 3.0002 | 3 | 2026-08-14 | have
MW2045B67191 | 933 | 2.9911 | 3.0002 | 3 | 2026-08-14 | none
MW2045B70614 | 1341.2 | 2.9938 | 3.0002 | 3 | 2026-08-14 | have
MW2045B70615 | 883.2 | 2.9906 | 3.0002 | 3 | 2026-08-14 | none
MW2045B70616 | 1149.8 | 2.9928 | 3.0002 | 3 | 2026-08-14 | have
MW2044B28901 | 1666.5 | 2.995 | 3.0002 | 3 | 2026-08-14 | have
MW2044B28947 | 1691.3 | 2.9951 | 3.0002 | 3 | 2026-08-14 | have
MW2045B56528 | 1633.1 | 2.9949 | 3.0002 | 3 | 2026-08-14 | have
MW2045B66118 | 2266.4 | 2.9963 | 3.0003 | 3 | 2026-08-14 | have
MW2045B66732 | 1141.5 | 2.9927 | 3.0002 | 3 | 2026-08-14 | have
MW2045B68366 | 858.2 | 2.9903 | 3.0002 | 3 | 2026-08-14 | none
MW2045B68376 | 1049.9 | 2.9921 | 3.0002 | 3 | 2026-08-14 | have
MW2045B68379 | 1025.1 | 2.9919 | 3.0002 | 3 | 2026-08-14 | have
MW2045B68380 | 991.7 | 2.9916 | 3.0002 | 3 | 2026-08-14 | none
MW2045B68381 | 866.6 | 2.9904 | 3.0002 | 3 | 2026-08-14 | none
MW2045B68382 | 899.8 | 2.9907 | 3.0002 | 3 | 2026-08-14 | none
MW2045B68383 | 908.2 | 3 | 3.0002 | 3 | 2026-08-14 | none
MW2045B68384 | 924.9 | 2.991 | 3.0002 | 3 | 2026-08-14 | none
MW2045B68385 | 883.2 | 2.9906 | 3.0002 | 3 | 2026-08-14 | none
MW2045B68386 | 941.7 | 3 | 3.0002 | 3 | 2026-08-14 | none
MW2045B68387 | 924.9 | 2.991 | 3.0002 | 3 | 2026-08-14 | none
MW2045B68388 | 941.6 | 2.9912 | 3.0002 | 3 | 2026-08-14 | none
MW2045B68389 | 908.3 | 2.9908 | 3.0002 | 3 | 2026-08-14 | none
MW2045B68390 | 983.3 | 2.9915 | 3.0002 | 3 | 2026-08-14 | none
MW2045B68438 | 883.1 | 2.9906 | 3.0002 | 3 | 2026-08-14 | none
MW2045B68439 | 916.5 | 2.9909 | 3.0002 | 3 | 2026-08-14 | none
MW2045B68440 | 933 | 2.9911 | 3.0002 | 3 | 2026-08-14 | none
MW2045B68441 | 916.4 | 2.9909 | 3.0002 | 3 | 2026-08-14 | none
MW2045B68442 | 941.6 | 2.9912 | 3.0002 | 3 | 2026-08-14 | none
MW2045B68443 | 950 | 2.9912 | 3.0002 | 3 | 2026-08-14 | none
MW2045B68444 | 974.8 | 2.9915 | 3.0002 | 3 | 2026-08-14 | none
MW2045B68445 | 949.6 | 2.9912 | 3.0002 | 3 | 2026-08-14 | none
MW2045B68446 | 958.2 | 2.9913 | 3.0002 | 3 | 2026-08-14 | none
MW2045B68447 | 1024.8 | 2.9919 | 3.0002 | 3 | 2026-08-14 | have
MW2045B68472 | 891.6 | 2.9907 | 3.0002 | 3 | 2026-08-14 | none
MW2045B68476 | 924.8 | 2.991 | 3.0002 | 3 | 2026-08-14 | none
MW2045B68699 | 899.9 | 2.9907 | 3.0002 | 3 | 2026-08-14 | none
MW2045B69847 | 1241.5 | 2.9933 | 3.0002 | 3 | 2026-08-14 | have
MW2045B69862 | 1233.4 | 2.9932 | 3.0002 | 3 | 2026-08-14 | have
MW2045B69865 | 1241.5 | 2.9933 | 3.0002 | 3 | 2026-08-14 | have
MW2045B70818 | 1466.6 | 2.9943 | 3.0002 | 3 | 2026-08-14 | have
MW2044B02326 | 1024.8 | 2.9919 | 3.0002 | 3 | 2026-08-14 | have
MW2044B02327 | 958.2 | 2.9913 | 3.0002 | 3 | 2026-08-14 | none
MW2044B02328 | 1174.9 | 2.9929 | 3.0002 | 3 | 2026-08-14 | have
MW2044B02330 | 1424.9 | 2.9942 | 3.0002 | 3 | 2026-08-14 | have
MW2044B02333 | 1599.9 | 2.9948 | 3.0002 | 3 | 2026-08-14 | have
MW2044B28191 | 983.4 | 2.9915 | 3.0002 | 3 | 2026-08-14 | none
MW2044B28298 | 883.2 | 2.9906 | 3.0002 | 3 | 2026-08-14 | none
MW2044B28308 | 1049.8 | 2.9921 | 3.0002 | 3 | 2026-08-14 | have
MW2044B28321 | 1016.4 | 2.9918 | 3.0002 | 3 | 2026-08-14 | have
MW2044B28323 | 1008.1 | 2.9917 | 3.0002 | 3 | 2026-08-14 | have
MW2044B28326 | 1074.8 | 2.9922 | 3.0002 | 3 | 2026-08-14 | have
MW2044B28327 | 1025 | 2.9919 | 3.0002 | 3 | 2026-08-14 | have
MW2044B28328 | 1158.2 | 2.9928 | 3.0003 | 3 | 2026-08-14 | have
MW2044B30176 | 875 | 2.9905 | 3.0002 | 3 | 2026-08-14 | none
MW2044B30177 | 875 | 2.9905 | 3.0002 | 3 | 2026-08-14 | none
MW2044B30180 | 883.1 | 2.9906 | 3.0002 | 3 | 2026-08-14 | none
MW2045B68365 | 1349.9 | 2.9938 | 3.0002 | 3 | 2026-08-14 | have
MW2045B68370 | 1466.6 | 2.9943 | 3.0002 | 3 | 2026-08-14 | have
MW2045B68371 | 1183 | 2.993 | 3.0002 | 3 | 2026-08-14 | have
MW2045B68372 | 1158.2 | 2.9928 | 3.0002 | 3 | 2026-08-14 | have
MW2045B68373 | 1383.3 | 2.994 | 3.0002 | 3 | 2026-08-14 | have
MW2045B68374 | 1141.4 | 2.9927 | 3.0002 | 3 | 2026-08-14 | have
MW2045B68375 | 1141.5 | 2.9927 | 3.0002 | 3 | 2026-08-14 | have
MW2045B68394 | 974.7 | 2.9915 | 3.0002 | 3 | 2026-08-14 | none
MW2045B68395 | 1224.8 | 2.9932 | 3.0002 | 3 | 2026-08-14 | have
MW2045B68399 | 983.3 | 2.9915 | 3.0002 | 3 | 2026-08-14 | none
MW2045B68495 | 891.6 | 2.9907 | 3.0002 | 3 | 2026-08-14 | none
MW2045B68496 | 883.2 | 2.9906 | 3.0002 | 3 | 2026-08-14 | none
MW2045B68497 | 874.8 | 2.9905 | 3.0002 | 3 | 2026-08-14 | none
MW2045B68498 | 925 | 2.991 | 3.0002 | 3 | 2026-08-14 | none
MW2045B68499 | 916.5 | 2.9909 | 3.0002 | 3 | 2026-08-14 | none
MW2045B68500 | 891.7 | 2.9907 | 3.0002 | 3 | 2026-08-14 | none
MW2045B68501 | 1041.5 | 2.992 | 3.0002 | 3 | 2026-08-14 | have
MW2045B68502 | 1066.1 | 2.9922 | 3.0002 | 3 | 2026-08-14 | have
MW2045B68503 | 1083.1 | 2.9923 | 3.0002 | 3 | 2026-08-14 | have
MW2045B68504 | 1116.4 | 2.9925 | 3.0002 | 3 | 2026-08-14 | have
MW2044B28155 | 1641.6 | 2.9949 | 3.0002 | 3 | 2026-08-14 | have
MW2044B28156 | 1666.7 | 2.995 | 3.0002 | 3 | 2026-08-14 | have
MW2044B28157 | 1691.8 | 2.9951 | 3.0002 | 3 | 2026-08-14 | have
MW2044B28158 | 1724.7 | 2.9952 | 3.0002 | 3 | 2026-08-14 | have
MW2044B28159 | 1849.8 | 2.9955 | 3.0002 | 3 | 2026-08-14 | have
MW2044B28160 | 1816.6 | 2.9954 | 3.0002 | 3 | 2026-08-14 | have
MW2044B28161 | 1525 | 2.9945 | 3.0002 | 3 | 2026-08-14 | have
MW2044B28166 | 1391.8 | 2.994 | 3.0002 | 3 | 2026-08-14 | have
MW2044B28176 | 1799.6 | 2.9954 | 3.0002 | 3 | 2026-08-14 | have
MW2044B28179 | 1883 | 2.9956 | 3.0002 | 3 | 2026-08-14 | have
MW2044B28180 | 1824.8 | 2.9954 | 3.0002 | 3 | 2026-08-14 | have
MW2044B28181 | 1774.7 | 2.9953 | 3.0002 | 3 | 2026-08-14 | have
MW2044B28183 | 1849.9 | 2.9955 | 3.0002 | 3 | 2026-08-14 | have
MW2044B28195 | 1691.4 | 2.9951 | 3.0002 | 3 | 2026-08-14 | have
MW2044B28196 | 1608 | 2.9948 | 3.0002 | 3 | 2026-08-14 | have
MW2044B28309 | 1283.4 | 2.9935 | 3.0002 | 3 | 2026-08-14 | have
MW2044B28310 | 1216.7 | 2.9932 | 3.0002 | 3 | 2026-08-14 | have
MW2044B28506 | 1158.3 | 2.9928 | 3.0002 | 3 | 2026-08-14 | have
MW2044B28806 | 1516.6 | 2.9945 | 3.0002 | 3 | 2026-08-14 | have
MW2044B28807 | 1458.4 | 2.9943 | 3.0002 | 3 | 2026-08-14 | have
MW2044B28859 | 2399.7 | 2.9965 | 3.0002 | 3 | 2026-08-14 | have
MW2044B30163 | 1758.5 | 2.9953 | 3.0002 | 3 | 2026-08-14 | have
MW2045B68400 | 1174.8 | 2.9929 | 3.0002 | 3 | 2026-08-14 | have
MW2045B68518 | 916.6 | 2.9909 | 3.0002 | 3 | 2026-08-14 | none
MW2045B68706 | 1200 | 2.9931 | 3.0002 | 3 | 2026-08-14 | have
MW2045B68712 | 958.3 | 2.9913 | 3.0002 | 3 | 2026-08-14 | none
MW2045B68713 | 949.6 | 2.9912 | 3.0002 | 3 | 2026-08-14 | none
MW2045B68714 | 1049.7 | 2.9921 | 3.0002 | 3 | 2026-08-14 | have
MW2045B68715 | 1133 | 2.9926 | 3.0002 | 3 | 2026-08-14 | have
MW2045B68716 | 1099.9 | 2.9924 | 3.0002 | 3 | 2026-08-14 | have
MW2045B68717 | 958.3 | 2.9913 | 3.0002 | 3 | 2026-08-14 | none
MW2045B68718 | 974.9 | 2.9915 | 3.0002 | 3 | 2026-08-14 | none
MW2045B68719 | 975 | 2.9915 | 3.0002 | 3 | 2026-08-14 | none
MW2045B68720 | 991.4 | 2.9916 | 3.0002 | 3 | 2026-08-14 | none
MW2045B68721 | 1183.3 | 2.993 | 3.0002 | 3 | 2026-08-14 | have
#REF!
#REF!
#REF!
#REF!
#REF!
#REF!
#REF!
#REF!
#REF!
#REF!
#REF!
#REF!
#REF!
#REF!
#REF!
#REF!
#REF!
#REF!
#REF!
#REF!
#REF!
#REF!
#REF!
#REF!
#REF!
#REF!
#REF!
#REF!
#REF!
#REF!
#REF!
#REF!
#REF!
#REF!
#REF!
#REF!
#REF!
#REF!
#REF!
#REF!
#REF!
#REF!
#REF!
#REF!
#REF!
#REF!
#REF!
#REF!
#REF!
#REF!
#REF!
#REF!
#REF!
#REF!
#REF!
#REF!
#REF!
#REF!
#REF!
#REF!
#REF!
#REF!
#REF!
#REF!
#REF!
#REF!
#REF!
#REF!
#REF!
#REF!
#REF!
#REF!
#REF!
#REF!
#REF!
#REF!
#REF!
#REF!
#REF!
#REF!
#REF!
#REF!
#REF!
#REF!
#REF!
#REF!
#REF!
#REF!
#REF!
#REF!
#REF!
#REF!
#REF!
#REF!
#REF!
#REF!
#REF!
#REF!
#REF!
#REF!
#REF!
#REF!
#REF!
#REF!
#REF!
#REF!
#REF!
#REF!
#REF!
#REF!
#REF!
#REF!
#REF!
#REF!
#REF!
#REF!
#REF!
#REF!
#REF!
#REF!
#REF!
#REF!
#REF!
#REF!
#REF!
#REF!
#REF!
#REF!
#REF!
#REF!
#REF!
#REF!
#REF!
#REF!
#REF!
#REF!
#REF!
#REF!
#REF!
#REF!
#REF!
#REF!
#REF!
#REF!
#REF!
#REF!
#REF!
#REF!
#REF!
#REF!
#REF!
#REF!
#REF!
#REF!
#REF!
#REF!
#REF!
#REF!
#REF!
#REF!
#REF!
#REF!
#REF!
#REF!
#REF!
#REF!
#REF!
#REF!
#REF!
#REF!
#REF!
#REF!
#REF!
#REF!
#REF!
#REF!
#REF!
#REF!
#REF!
#REF!
#REF!
#REF!
#REF!
#REF!
#REF!
#REF!
#REF!
#REF!
#REF!
#REF!
#REF!
#REF!
#REF!
#REF!
#REF!
#REF!
#REF!
#REF!
#REF!
#REF!
#REF!
#REF!
#REF!
#REF!
#REF!
#REF!
#REF!
#REF!
#REF!
#REF!
#REF!
#REF!
#REF!
#REF!
#REF!
#REF!
#REF!
#REF!
#REF!
#REF!
#REF!
#REF!
#REF!
#REF!
#REF!
#REF!
#REF!
#REF!
#REF!
#REF!
#REF!
#REF!
#REF!
#REF!
#REF!
#REF!
#REF!
#REF!
#REF!
#REF!
#REF!
#REF!
#REF!
#REF!
#REF!
#REF!
#REF!
#REF!
#REF!
#REF!
#REF!
#REF!
#REF!
#REF!
#REF!
#REF!
#REF!
#REF!
#REF!
#REF!
#REF!
#REF!
#REF!
#REF!
#REF!
#REF!
#REF!
#REF!
#REF!
#REF!
#REF!
#REF!
#REF!
#REF!
#REF!
#REF!
#REF!
#REF!
#REF!
#REF!
#REF!
#REF!
#REF!
#REF!
#REF!
#REF!
#REF!
#REF!
#REF!
#REF!
#REF!
#REF!
#REF!
#REF!
#REF!
#REF!
#REF!
#REF!
#REF!
#REF!
#REF!
#REF!
#REF!
#REF!
#REF!
#REF!
#REF!
#REF!
#REF!
#REF!
#REF!
#REF!
#REF!
#REF!
#REF!
#REF!
#REF!
#REF!
#REF!
#REF!
#REF!
#REF!
#REF!
#REF!
#REF!
#REF!
#REF!
#REF!
#REF!
#REF!
#REF!
#REF!
#REF!
#REF!
#REF!
#REF!
#REF!
#REF!
#REF!
#REF!
#REF!
#REF!
#REF!
#REF!
#REF!
#REF!
#REF!
#REF!
#REF!
#REF!
#REF!
#REF!
#REF!
#REF!
#REF!
#REF!
#REF!
#REF!
#REF!
#REF!
#REF!
#REF!
#REF!
#REF!
#REF!
#REF!
#REF!
#REF!
#REF!
#REF!
#REF!
#REF!
#REF!
#REF!
#REF!
#REF!
#REF!
#REF!
#REF!
#REF!
#REF!
#REF!
#REF!
#REF!
#REF!
#REF!
#REF!
#REF!
#REF!
#REF!
#REF!
#REF!
#REF!
#REF!
#REF!
#REF!
#REF!
#REF!
#REF!
#REF!
#REF!
#REF!
#REF!
#REF!
#REF!
#REF!
#REF!
#REF!
#REF!
#REF!
#REF!
#REF!
#REF!
#REF!
#REF!
#REF!
#REF!
#REF!
#REF!
#REF!
#REF!
#REF!
#REF!
#REF!
#REF!
#REF!
#REF!
#REF!
#REF!
#REF!
#REF!
#REF!
#REF!
#REF!
#REF!
#REF!
#REF!
#REF!
#REF!
#REF!
#REF!
#REF!
#REF!
#REF!
#REF!
#REF!
#REF!
#REF!
#REF!
#REF!
#REF!
#REF!
#REF!
#REF!
#REF!
#REF!
#REF!
#REF!
#REF!
#REF!
#REF!
#REF!
#REF!
#REF!
#REF!
#REF!
#REF!
#REF!
#REF!
#REF!
#REF!
#REF!
#REF!
#REF!
#REF!
#REF!
#REF!
#REF!
#REF!
#REF!
#REF!
#REF!
#REF!
#REF!
#REF!
#REF!
#REF!
#REF!
#REF!
#REF!
#REF!
#REF!
#REF!
#REF!
#REF!
#REF!
#REF!
#REF!
#REF!
#REF!
#REF!
#REF!
#REF!
#REF!
#REF!
#REF!
#REF!
#REF!
#REF!
#REF!
#REF!
#REF!
#REF!
#REF!
#REF!
#REF!
#REF!
#REF!
#REF!
#REF!
#REF!
#REF!
#REF!
#REF!
#REF!
#REF!
#REF!
#REF!
#REF!
#REF!
#REF!
#REF!
#REF!
#REF!
#REF!
#REF!
#REF!
#REF!
#REF!
#REF!
#REF!
#REF!
#REF!
#REF!
#REF!
#REF!
#REF!
#REF!
#REF!
#REF!
#REF!
#REF!
#REF!
#REF!
#REF!
#REF!
#REF!
#REF!
#REF!
#REF!
#REF!
#REF!
#REF!
#REF!
#REF!
#REF!
#REF!
#REF!
#REF!
#REF!
#REF!
#REF!
#REF!
#REF!
#REF!
#REF!
#REF!
#REF!
#REF!
#REF!
#REF!
#REF!
#REF!
#REF!
#REF!
#REF!
#REF!
#REF!
#REF!
#REF!
#REF!
#REF!
#REF!
#REF!
#REF!
#REF!
#REF!
#REF!
#REF!
#REF!
#REF!
#REF!
#REF!
#REF!
#REF!
#REF!
#REF!
#REF!
#REF!
#REF!
#REF!
#REF!
#REF!
#REF!
#REF!
#REF!
#REF!
#REF!
#REF!
#REF!
#REF!
#REF!
#REF!
#REF!
#REF!
#REF!
#REF!
#REF!
#REF!
#REF!
#REF!
#REF!
#REF!
#REF!
#REF!
#REF!
#REF!
#REF!
#REF!
#REF!
#REF!
#REF!
#REF!
#REF!
#REF!
#REF!
#REF!
#REF!
#REF!
#REF!
#REF!
#REF!
#REF!
#REF!
#REF!
#REF!
#REF!
#REF!
#REF!
#REF!
#REF!
#REF!
#REF!
#REF!
#REF!
#REF!
#REF!
#REF!
#REF!
#REF!
#REF!
#REF!
#REF!
#REF!
#REF!
#REF!
#REF!
#REF!
#REF!
#REF!
#REF!
#REF!
#REF!
#REF!
#REF!
#REF!
#REF!
#REF!
#REF!
#REF!
#REF!
#REF!
#REF!
#REF!
#REF!
#REF!
#REF!
#REF!
#REF!
#REF!
#REF!
#REF!
#REF!
#REF!
#REF!
#REF!
#REF!
#REF!
#REF!
#REF!
#REF!
#REF!
#REF!
#REF!
#REF!
#REF!
#REF!
#REF!
#REF!
#REF!
#REF!
#REF!
#REF!
#REF!
#REF!
#REF!
#REF!
#REF!
#REF!
#REF!
#REF!
#REF!
#REF!
#REF!
#REF!
#REF!
#REF!
#REF!
#REF!
#REF!
#REF!
#REF!
#REF!
#REF!
#REF!
#REF!
#REF!
#REF!
#REF!
#REF!
#REF!
#REF!
#REF!
#REF!
#REF!
#REF!
#REF!
#REF!
#REF!
#REF!
#REF!
#REF!
#REF!
#REF!
#REF!
#REF!
#REF!
#REF!
#REF!
#REF!
#REF!
#REF!
#REF!
#REF!
#REF!
#REF!
#REF!
#REF!
#REF!
#REF!
#REF!
#REF!
#REF!
#REF!
#REF!
#REF!
#REF!
#REF!
#REF!
#REF!
#REF!
#REF!
#REF!
#REF!
#REF!
#REF!
#REF!
#REF!
#REF!
#REF!
#REF!
#REF!
#REF!
#REF!
#REF!
#REF!
#REF!
#REF!
#REF!
#REF!
#REF!
#REF!
#REF!
#REF!
#REF!
#REF!
#REF!
#REF!
#REF!
#REF!
#REF!
#REF!
#REF!
#REF!
#REF!
#REF!
#REF!
#REF!
#REF!
#REF!
#REF!
#REF!
#REF!
#REF!
#REF!
#REF!
#REF!
#REF!
#REF!
#REF!
#REF!
#REF!
#REF!
#REF!
#REF!
#REF!
#REF!
#REF!
#REF!
#REF!
#REF!
#REF!
#REF!
#REF!
#REF!
#REF!
#REF!
#REF!
#REF!
#REF!
#REF!
#REF!
#REF!
#REF!
#REF!
#REF!
#REF!
#REF!
#REF!
#REF!
#REF!
#REF!
#REF!
#REF!
#REF!
#REF!
#REF!
#REF!
#REF!
#REF!
#REF!
#REF!
#REF!
#REF!
#REF!
#REF!
#REF!
#REF!
#REF!
#REF!
#REF!
#REF!
#REF!
#REF!
#REF!
#REF!
#REF!
#REF!
#REF!
#REF!
#REF!
#REF!
#REF!
#REF!
#REF!
#REF!
#REF!
#REF!
#REF!
#REF!
#REF!
#REF!
#REF!
#REF!
#REF!
#REF!
#REF!
#REF!
#REF!
#REF!
#REF!
#REF!
#REF!
#REF!
#REF!
#REF!
#REF!
#REF!
#REF!
#REF!
#REF!
#REF!
#REF!
#REF!
#REF!
#REF!
#REF!
#REF!
#REF!
#REF!
#REF!
#REF!
#REF!
#REF!
#REF!
#REF!
#REF!
#REF!
#REF!
#REF!
#REF!
#REF!
#REF!
#REF!
#REF!
#REF!
#REF!
#REF!
#REF!
#REF!
#REF!
#REF!
#REF!
#REF!
#REF!
#REF!
#REF!
#REF!
#REF!
#REF!
#REF!
#REF!
#REF!
#REF!
#REF!
#REF!
#REF!
#REF!
#REF!
#REF!
#REF!
#REF!
#REF!
#REF!
#REF!
#REF!
#REF!
#REF!
#REF!
#REF!
#REF!
#REF!
#REF!
#REF!
#REF!
#REF!
#REF!
#REF!
#REF!
#REF!
#REF!
#REF!
#REF!
#REF!
#REF!
#REF!
#REF!
#REF!
#REF!
#REF!
#REF!
#REF!
#REF!
#REF!
#REF!
#REF!
#REF!
#REF!
#REF!
#REF!
#REF!
#REF!
#REF!
#REF!
#REF!
#REF!
#REF!
#REF!
#REF!
#REF!
#REF!
#REF!
#REF!
#REF!
#REF!
#REF!
#REF!
#REF!
#REF!
#REF!
#REF!
#REF!
#REF!
#REF!
#REF!
#REF!
#REF!
#REF!
#REF!
#REF!
#REF!
#REF!
#REF!
#REF!
#REF!
#REF!
#REF!
#REF!
#REF!
#REF!
#REF!
#REF!
#REF!
#REF!
#REF!
#REF!
#REF!
#REF!
#REF!
#REF!
#REF!
#REF!
#REF!
#REF!
#REF!
#REF!
#REF!
#REF!
#REF!
#REF!
#REF!
#REF!
#REF!
#REF!
#REF!
#REF!
#REF!
#REF!
#REF!
#REF!
#REF!
#REF!
#REF!
#REF!
#REF!
#REF!
#REF!
#REF!
#REF!
#REF!
#REF!
#REF!
#REF!
#REF!
#REF!
#REF!
#REF!
#REF!
#REF!
#REF!
#REF!
#REF!
#REF!
#REF!
#REF!
#REF!
#REF!
#REF!
#REF!
#REF!
#REF!
#REF!
#REF!
#REF!
#REF!
#REF!
#REF!
#REF!
#REF!
#REF!
#REF!
#REF!
#REF!
#REF!
#REF!
#REF!
#REF!
#REF!
#REF!
#REF!
#REF!
#REF!
#REF!
#REF!
#REF!
#REF!
#REF!
#REF!
#REF!
#REF!
#REF!
#REF!
#REF!
#REF!
#REF!
#REF!
#REF!
#REF!
#REF!
#REF!
#REF!
#REF!
#REF!
#REF!
#REF!
#REF!
#REF!
#REF!
#REF!
#REF!
#REF!
#REF!
#REF!
#REF!
#REF!
#REF!
#REF!
#REF!
#REF!
#REF!
#REF!
#REF!
#REF!
#REF!
#REF!
#REF!
#REF!
#REF!
#REF!
#REF!
#REF!
#REF!
#REF!
#REF!
#REF!
#REF!
#REF!
#REF!
#REF!
#REF!
#REF!
#REF!
#REF!
#REF!
#REF!
#REF!
#REF!
#REF!
#REF!
#REF!
#REF!
#REF!
#REF!
#REF!
#REF!
#REF!
#REF!
#REF!
#REF!
#REF!
#REF!
#REF!
#REF!
#REF!
#REF!
#REF!
#REF!
#REF!
#REF!
#REF!
#REF!
#REF!
#REF!
#REF!
#REF!
#REF!
#REF!
#REF!
#REF!
#REF!
#REF!
#REF!
#REF!
#REF!
#REF!
#REF!
#REF!
#REF!
#REF!
#REF!
#REF!
#REF!
#REF!
#REF!
#REF!
#REF!
#REF!
#REF!
#REF!
#REF!
#REF!
#REF!
#REF!
#REF!
#REF!
#REF!
#REF!
#REF!
#REF!
#REF!
#REF!
#REF!
#REF!
#REF!
#REF!
#REF!
#REF!
#REF!
#REF!
#REF!
#REF!
#REF!
#REF!
#REF!
#REF!
#REF!
#REF!
#REF!
#REF!
#REF!
#REF!
#REF!
#REF!
#REF!
#REF!
#REF!
#REF!
#REF!
#REF!
#REF!
#REF!
#REF!
#REF!
#REF!
#REF!
#REF!
#REF!
#REF!
#REF!
#REF!
#REF!