## 偵測數據表單
modleID電芯號 | VAHS35_電容量(mAH) | noAvg無均電壓 | 數據date日期 | 判斷maH容量設定
MW2041B16012 | 50068.4 | 0 | 2026-05-01 | >=50000MAH
MW2017A01506 | 53059.4 | 0 | 2026-05-01 | >=50000MAH
MW2016A00274 | 53849.3 | 0 | 2026-05-01 | >=50000MAH
MW2016A00275 | 51545.9 | 0 | 2026-05-01 | >=50000MAH
MW2016A00277 | 51915.9 | 0 | 2026-05-01 | >=50000MAH
MW2017A08696 | 50211.3 | 0 | 2026-05-01 | >=50000MAH
MW2016A03514 | 50681.835 | 0 | 2026-05-02 | >=50000MAH
MW2017A09045 | 51846.85 | 0 | 2026-05-05 | >=50000MAH
MW2017A09002 | 63363.85 | 0 | 2026-05-05 | >=50000MAH
MW2041B11990 | 49066.692 | 0 | 2026-05-05
MW2041B11992 | 49133.865 | 0 | 2026-05-05
MW2041B11996 | 49157.707 | 0 | 2026-05-05
MW2041B13903 | 49130.516 | 0 | 2026-05-05
MW2041B13905 | 49139.33 | 0 | 2026-05-05
MW2017A09038 | 50191.387 | 0 | 2026-05-05 | >=50000MAH
MW2017A09057 | 52288.685 | 0 | 2026-05-05 | >=50000MAH
MW2017A09066 | 50557.777 | 0 | 2026-05-05 | >=50000MAH
MW2017A10954 | 49834.5 | 0 | 2026-05-06
MW2017A11426 | 74433.2 | 0 | 2026-05-06 | >=50000MAH
MW2017A11430 | 49374.9 | 0 | 2026-05-06
MW2017A08152 | 55872.4 | 0 | 2026-05-07 | >=50000MAH
MW2017A26582 | 50028.275 | 0 | 2026-05-08 | >=50000MAH
MW2017A08967 | 67913.7 | 0 | 2026-05-09 | >=50000MAH
MW2017A09284 | 50926 | 0 | 2026-05-09 | >=50000MAH
MW2017A09288 | 50770 | 0 | 2026-05-09 | >=50000MAH
MW2017A09316 | 50276.7 | 0 | 2026-05-09 | >=50000MAH
MW2017A09968 | 60019.51 | 0 | 2026-05-09 | >=50000MAH
MW2017A09130 | 49348.1 | 0 | 2026-05-09
MW2017A09152 | 50428.3 | 0 | 2026-05-09 | >=50000MAH
MW2017A09262 | 50927.4 | 0 | 2026-05-09 | >=50000MAH
MW2017A09273 | 50940.8 | 0 | 2026-05-09 | >=50000MAH
MW2017A09278 | 50760 | 0 | 2026-05-09 | >=50000MAH
MW2017A09243 | 49628.4 | 0 | 2026-05-09
MW2017A09251 | 50505.7 | 0 | 2026-05-09 | >=50000MAH
MW2017A09266 | 50924.4 | 0 | 2026-05-09 | >=50000MAH
MW2017A09234 | 50949.2 | 0 | 2026-05-09 | >=50000MAH
MW2017A09226 | 49857.8 | 0 | 2026-05-09
MW2017A15085 | 58192.87 | 0 | 2026-05-10 | >=50000MAH
MW2017A14079 | 50119.5 | 0 | 2026-05-10 | >=50000MAH
MW2017A12529 | 49672.276 | 0 | 2026-05-11
MW2017A12808 | 50074.6 | 0 | 2026-05-11 | >=50000MAH
MW2017A13101 | 49182.3 | 0 | 2026-05-11
MW2017A20018 | 50836.8 | 0 | 2026-05-12 | >=50000MAH
MW2017A19827 | 50903.1 | 0 | 2026-05-14 | >=50000MAH
MW2017A14591 | 49480.2 | 0 | 2026-05-15
MW2017A24593 | 53269.4 | 0 | 2026-05-15 | >=50000MAH
MW2017A23413 | 50287.514 | 0 | 2026-05-17 | >=50000MAH
MW2017A12203 | 59077.465 | 0 | 2026-05-18 | >=50000MAH
MW2017A12128 | 53902.1 | 0 | 2026-05-18 | >=50000MAH
MW2017A21380 | 49371.235 | 0 | 2026-05-18
MW2017B17622 | 50217.3 | 0 | 2026-05-18 | >=50000MAH
MW2017B18153 | 50107.1 | 0 | 2026-05-18 | >=50000MAH
MW2017B18165 | 49954 | 0 | 2026-05-18
MW2017B19321 | 49941.6 | 0 | 2026-05-18
MW2017B19656 | 49448.1 | 0 | 2026-05-18
MW2017B19657 | 50080.9 | 0 | 2026-05-19 | >=50000MAH
MW2017B21567 | 50367.8 | 0 | 2026-05-19 | >=50000MAH
MW2017B21568 | 50224 | 0 | 2026-05-19 | >=50000MAH
MW2017B21569 | 50126.3 | 0 | 2026-05-19 | >=50000MAH
MW2017B21570 | 50607.4 | 0 | 2026-05-19 | >=50000MAH
MW2017B22006 | 50860.9 | 0 | 2026-05-19 | >=50000MAH
MW2017B24887 | 50788.7 | 0 | 2026-05-19 | >=50000MAH
MW2017B27978 | 51645.2 | 0 | 2026-05-19 | >=50000MAH
MW2017B28084 | 51262.8 | 0 | 2026-05-19 | >=50000MAH
MW2017B28555 | 50663.5 | 0 | 2026-05-19 | >=50000MAH
MW2017B29129 | 50432.7 | 0 | 2026-05-19 | >=50000MAH
MW2017B29157 | 50472.3 | 0 | 2026-05-19 | >=50000MAH
MW2017B29271 | 50268.3 | 0 | 2026-05-19 | >=50000MAH
MW2017B29272 | 50466.5 | 0 | 2026-05-19 | >=50000MAH
MW2017B29283 | 50351.7 | 0 | 2026-05-19 | >=50000MAH
MW2017B29384 | 50650.1 | 0 | 2026-05-19 | >=50000MAH
MW2017B31379 | 51425.7 | 0 | 2026-05-19 | >=50000MAH
MW2017B31505 | 51276.6 | 0 | 2026-05-19 | >=50000MAH
MW2017A08577 | 61526.9 | 0 | 2026-05-19 | >=50000MAH
MW2018A02191 | 49584.58 | 0 | 2026-05-20
MW2017A12785 | 49797.283 | 0 | 2026-05-21